## Piping Material Specification
[5 empty] | PIPING MATERIAL SPECIFICATION | [12 empty] | Rev: 0
[5 empty] | Piping Class |  |  |  | Material |  |  | C.A |  |  | Mill Tol |  |  | Sheet No.
[5 empty] | G1LN |  | 2500# |  | LTCS NACE |  |  | 3 mm |  |  | 0.125 |  |  | 0 |  |  |  | Input by User
[5 empty] | Design Code: |  |  | ASME B 31.3, NACE-MR-01-75/ISO-15156-1/2/3
[5 empty] | Service: |  |  | Gas Lift, Corrosive HC service (Low Temp) " | [13 empty] | From API 16.5 CODE
[5 empty] | Branch Chart: |  |  | Ref. APPENDIX-1, Chart 1 | [13 empty] | Fixed
Pressure-Temperature Rating | [21 empty] | By Calculation
Press., barg | 425.4 |  | 417.1 |  | 387.8 |  | 377.1 |  | 364.1 | [5 empty] | Hydrotest Pr. (barg)
Temp., °C | -45 to 38 |  | 50 |  | 100 |  | 150 |  | 200 | [5 empty] | 638.1 | [5 empty] | 1.5 times of Pressure at ambient temperature
Pipe Data
Code | ASME B 36.10M
Size(in) | 0.5 | 0.75 | 1 | 1.5 | 2 | 3 | 4 | 6 | 8 | 10 | 12 | 14 | 16 | 18 | 20 | 22 | 24 | 26 | 28 | 30 | API 16.10 / 16.19
O.D.mm | 21.3 | 26.7 | 33.4 | 48.3 | 60.3 | 88.9 | 114.3 | 168.3 | 219.1 | 273.1 | 323.9 | 355.6 | 406.4 | 457 | 508 | 559 | 610 | 660 | 711 | 762
Sch. | 160 | XXS | XXS | XXS | XXS | XXS | XXS | XXS | 160 | 160 | 160 | 160 | 160 | 160 | 160 | 80 | 160 | XS | 30 | 40 | Thickness calculation
WT. mm | 7.47 | 7.82 | 9.09 | 10.16 | 11.07 | 15.24 | 17.12 | 21.95 | 23.01 | 28.57 | 33.32 | 35.71 | 40.49 | 45.24 | 50.01 | 28.57 | 59.54 | 12.7 | 15.88 | 19.05
TYPE | Seamless | [12 empty] | EFW, 100% RT | [6 empty] | API 16.10 / 16.19
MOC | ASTM A 333 Gr.6 | [12 empty] | ASTM A 671 - CC60 Class 22 | [6 empty] | ASME B31.3
Ends | BE
Fittings Data
TYPE | Butt Weld (SCH to match pipe), Seamless | [12 empty] | Butt Weld (SCH to match pipe), Welded
MOC | ASTM A 420 Gr. WPL6 | [19 empty] | As per base material from API 16.9 / ASME B31.3
Elbow | ASME B 16.9
Tee | ASME B 16.9
Red. | ASME B 16.9
Cap | ASME B 16.9
Plug | Hex Head Plug, ASME B 16.11
Weldolet | MSS SP 97, ASTM A 350 Gr. LF2
Flange
MOC | ASTM A 350 Gr. LF2 | [19 empty] | As per base material from API 16.5 / ASME B31.3
FACE | 2500# RTJ | [19 empty] | Upto 600# rating RF flange , 900# rating and above RTJ
TYPE | Weld Neck, ASME B 16.5/ 16.47A, Butt Welding ends as per ASME B 16.25
Spectacle Blind/Spacer Blinds
MOC | ASTM A 350 Gr. LF2
Spectacle | ASME B 16.48 | [10 empty] | Spacer and blind as per ASME B 16.48
Bolts/ Nuts/ Gaskets
Stud Bolts | ASTM A 320 Gr. L7M, XYLAR 2 + XYLAN 1070 coated with minimum combined thickness of 50μm
Hex Nuts | ASTM A 194 Gr. 7ML, XYLAR 2 + XYLAN 1070 coated with minimum combined thickness of 50μm
Gasket | ASME B 16.20, Ring Joint, SS316/SS316L
Valves
Rating | 2500#, RTJ
Ball | BSRA1LNJ, BSFA1LNJ
Gate | GAWA1LNJ
Globe | GLSA1LNJ
Check | CHPA1LNJ |  |  |  | CSWA1LNJ, CDPA1LNJ
Notes
1. PMS to be read in conjunction with Piping Design Basis, Doc No. PMS-001 and Valve Material Specification.
2. Weld Joint Factor for welded pipe shall be as per ASME B 31.3.
3. Welded fittings shall be 100% radiographed.
4. Two jackscrew, 180 degree apart shall be provided in one of the flanges for all orifice flange and specified spectacle blind assemblies.
5. Spectacle blinds and spacer sizes and rating that are not available in ASME B 16.48 shall be as per manuf. standard. Design shall be submitted to Company for review and approval.
6. Maximum temperature limit for all Soft Seat Ball Valve shall be 200°C.
7. Wafer check valve to be avoided, unless the available space constraint does not allow normal check valve.