## Piping Material Specification
PIPING MATERIAL SPECIFICATION
Test Project ¦ PMS-001 ¦ Rev. 0
Spec Code: | A1 | Material: |  | Material: | SA-106 Gr.B (CS)
Design Pressure: | 150 psig | Design Temperature: |  | Design Temperature: | 300 degF ( degC)
Test Pressure: | 225 psig | MDMT: |  | MDMT: | degF
Corrosion Allowance: | 1.5 mm | Service/Fluid: |  | Service/Fluid: | Process Water
Pipe Schedule: | Sch 40 | Joint Type: |  | Joint Type: | seamless (E=1.0)
Item | Component | Description | Size Range | Material | Standard | Rating | Remarks
PIPES
1 | Pipe, Seamless | ASTM SA-106 Gr.B, BW, Sch 40 | NPS 0.5 - 6 | SA-106 Gr.B | ASME B36.10 | Sch 40 | WT: 7.11 mm
FITTINGS
2 | 90 deg LR Elbow | BW, Sch 40 | NPS 0.5 - 6 | SA-234 WPB | ASME B16.9 | Sch 40
3 | 45 deg Elbow | BW, Sch 40 | NPS 0.5 - 6 | SA-234 WPB | ASME B16.9 | Sch 40
4 | Equal Tee | BW, Sch 40 | NPS 0.5 - 6 | SA-234 WPB | ASME B16.9 | Sch 40
5 | Reducing Tee | BW, Sch 40 | NPS 0.5 - 6 | SA-234 WPB | ASME B16.9 | Sch 40
6 | Concentric Reducer | BW, Sch 40 | Per run/branch | SA-234 WPB | ASME B16.9 | Sch 40
7 | Eccentric Reducer | BW, Sch 40 | Per run/branch | SA-234 WPB | ASME B16.9 | Sch 40
8 | Pipe Cap | BW, Sch 40 | NPS 0.5 - 6 | SA-234 WPB | ASME B16.9 | Sch 40
FLANGES
9 | Weld Neck Flange | RF | NPS 0.5 - 6 | SA-105 | ASME B16.5 | #150 | Face finish: 125-250 AARH
10 | Slip-On Flange | RF | NPS 0.5 - 6 | SA-105 | ASME B16.5 | #150
11 | Blind Flange | RF | NPS 0.5 - 6 | SA-105 | ASME B16.5 | #150
GASKETS
12 | Spiral Wound Gasket | SS304/Graphite, Inner ring: CS, Filler: Graphite | NPS 0.5 - 6 | SS304/Graphite | ASME B16.20 | #150
BOLTING
13 | Stud Bolt | Continuous thread, SA-193 B7 | Per flange | SA-193 B7 | ASME B16.5 |  | Temp range: -20 to 750 degF
14 | Hex Nut | Heavy series, SA-194 2H | Per flange | SA-194 2H | ASME B18.2.2
VALVES
15 | Gate Valve | Flanged, Body: A216 WCB | NPS 0.5 - 6 | A216 WCB | API 600 | #150 | Trim: 13Cr, Seat: 13Cr/Stellite, VDS: VDS-A1-GA-001
NOTES
1. All dimensions per ASME/ANSI standards.
2. Pipe wall thickness calculated per ASME B31.3.
3. Min required thickness: 0.109 in ( mm) including CA and 12.5% mill tolerance.
4. Flange ratings per ASME B16.5 at 300 degF.
5. All butt weld fittings per ASME B16.9. Socket weld fittings per ASME B16.11.
6. Gaskets per ASME B16.20. Bolting per ASME B16.5.
7. Weld end preparation per ASME B16.25.
8. Line blanks (spectacle blinds) per ASME B16.48 where required.