## Piping Material Specification
PIPING MATERIAL SPECIFICATION
Demo Refinery Project ¦ PMS-DEMO-001 ¦ Rev. 0
Spec Code: | A1 | Material: |  | Material: | A106 Gr.B (CS)
Design Pressure: | 150.0 psig | Design Temperature: |  | Design Temperature: | 300.0 degF (148.9 degC)
Test Pressure: | 225.0 psig | MDMT: |  | MDMT: | -20.0 degF
Corrosion Allowance: | 1.5 mm | Service/Fluid: |  | Service/Fluid: | Process Water
Pipe Schedule: | Sch 5S | Joint Type: |  | Joint Type: | seamless (E=1.0)
Design Code: | ASME B31.3 - 2022 | PWHT: |  | PWHT: | Per Code
NDE: | 10% RT | Hydrotest Medium: |  | Hydrotest Medium: | Water
Item | Component | Description | Size Range | Material | Standard | Rating | Remarks
PIPES
1 | Pipe, Seamless | ASTM A106 Gr.B, BW, Sch 5S | NPS 0.5 - 6 | A106 Gr.B | ASME B36.10 | Sch 5S | WT: 2.77 mm
FITTINGS
2 | 90 deg LR Elbow | BW, Sch 5S | NPS 0.5 - 6 | A234 WPB | ASME B16.9 | Sch 5S
3 | 45 deg Elbow | BW, Sch 5S | NPS 0.5 - 6 | A234 WPB | ASME B16.9 | Sch 5S
4 | Equal Tee | BW, Sch 5S | NPS 0.5 - 6 | A234 WPB | ASME B16.9 | Sch 5S
5 | Reducing Tee | BW, Sch 5S | NPS 0.5 - 6 | A234 WPB | ASME B16.9 | Sch 5S
6 | Concentric Reducer | BW, Sch 5S | Per run/branch | A234 WPB | ASME B16.9 | Sch 5S
7 | Eccentric Reducer | BW, Sch 5S | Per run/branch | A234 WPB | ASME B16.9 | Sch 5S
8 | Pipe Cap | BW, Sch 5S | NPS 0.5 - 6 | A234 WPB | ASME B16.9 | Sch 5S
9 | Weldolet | Branch connection, BW | Per branch size | A234 WPB | MSS SP-97 | Sch 5S | 2+ size reduction
10 | Sockolet | Branch connection, SW | NPS 0.5 - 2 | A234 WPB | MSS SP-97 | 3000# | Small bore branches
FLANGES
11 | Weld Neck Flange | Raised Face | NPS 0.5 - 6 | A105 | ASME B16.5 | #150 | Face finish: 125-250 AARH
12 | Slip-On Flange | Raised Face | NPS 0.5 - 6 | A105 | ASME B16.5 | #150
13 | Blind Flange | Raised Face | NPS 0.5 - 6 | A105 | ASME B16.5 | #150
GASKETS
14 | Spiral Wound Gasket | CS/Graphite, Inner ring: CS, Filler: Graphite | NPS 0.5 - 6 | CS/Graphite | ASME B16.20 | #150
BOLTING
15 | Stud Bolt | Continuous thread, A193 B7 | Per flange | A193 B7 | ASME B16.5 |  | Temp range: -29 to 400 degC
16 | Hex Nut | Heavy series, A194 2H | Per flange | A194 2H | ASME B18.2.2
VALVES
17 | Gate Valve | Flanged RF, Body: A216 WCB | NPS 0.5 - 6 | A216 WCB | API 600 | #150 | Trim: 13Cr/Stellite, Seat: 13Cr, VDS: VDS-A1-GA-001
18 | Globe Valve | Flanged RF, Body: A216 WCB | NPS 0.5 - 6 | A216 WCB | BS 1873 | #150 | Trim: 13Cr/Stellite, Seat: 13Cr, VDS: VDS-A1-GL-002
19 | Check Valve | Flanged RF, Body: A216 WCB | NPS 0.5 - 6 | A216 WCB | BS 1868 | #150 | Trim: 13Cr, Seat: 13Cr, VDS: VDS-A1-CH-003
20 | Ball Valve | Flanged RF, Body: A216 WCB | NPS 0.5 - 6 | A216 WCB | API 6D | #150 | Trim: SS316, Seat: PTFE/RPTFE, VDS: VDS-A1-BA-004
21 | Butterfly Valve | Flanged RF, Body: A216 WCB | NPS 0.5 - 6 | A216 WCB | API 609 | #150 | Trim: SS316, Seat: EPDM/PTFE, VDS: VDS-A1-BU-005
NOTES
1. All dimensions per ASME/ANSI standards.
2. Pipe wall thickness calculated per ASME B31.3.
3. Min required thickness: 0.0959 in (2.43 mm) including CA and 12.5% mill tolerance.
4. Flange ratings per ASME B16.5 at 300.0 degF.
5. All butt weld fittings per ASME B16.9. Socket weld fittings per ASME B16.11.
6. Gaskets per ASME B16.20. Bolting per ASME B16.5.
7. Weld end preparation per ASME B16.25.
8. Line blanks (spectacle blinds) per ASME B16.48 where required.
9. Design code: ASME B31.3 - 2022.
10. MDMT: -20.0 degF - UCS-66 Curve B applies. Verify impact test exemption.
11. PWHT: Per Code. NDE: 10% RT.
12. Painting/Coating: N/A.
13. Hydrotest medium: Water.
14. Branch reinforcement per ASME B31.3 para 304.3 where required.