## Piping Material Specification
[5 empty] | PIPING MATERIAL SPECIFICATION | [12 empty] | Rev: 0
[5 empty] | Piping Class |  |  |  | Material |  |  | C.A |  |  | Mill Tol |  |  | Sheet No.
[5 empty] | G1 |  | 150# |  | Non-Metallic |  |  | 0 mm |  |  | 12.5% |  |  | 0
[5 empty] | Design Code: |  |  | ASME B 31.3
[5 empty] | Service: |  |  | Water
[5 empty] | Branch Chart: |  |  | Ref. APPENDIX-1, Chart 1
Pressure-Temperature Rating
Press., barg | 19.6 |  | 19.2 |  | 17.7 |  | 15.8 |  | 13.8 |  | 12.1 |  | 10.2 |  |  |  | Hydrotest Pr. (barg)
Temp., °C | -29 to 38 |  | 50 |  | 100 |  | 150 |  | 200 |  | 250 |  | 300 |  |  |  | 29.4
Pipe Data
Code | ASME B 36.10M
Size(in) | 0.5 | 0.75 | 1 | 1.5 | 2 | 3 | 4 | 6 | 8 | 10 | 12 | 14 | 16 | 18 | 20 | 22 | 24 | 26 | 28 | 30
O.D.mm | 21.3 | 26.7 | 33.4 | 48.3 | 60.3 | 88.9 | 114.3 | 168.3 | 219.1 | 273.1 | 323.9 | 355.6 | 406.4 | 457 | 508 | 559 | 610 | 660 | 711 | 762
Sch. | - | - | - | - | - | - | - | - | - | - | - | - | - | - | - | - | - | - | - | -
WT. mm | - | - | - | - | - | - | - | - | - | - | - | - | - | - | - | - | - | - | - | -
TYPE | Seamless | [12 empty] | EFW, 100% RT
MOC | ASTM GRE | [12 empty] | ASTM GRE
Ends | BE
Fittings Data
TYPE | Butt Weld (SCH to match pipe), Seamless | [12 empty] | Butt Weld (SCH to match pipe), Welded
MOC | N/A
Elbow | ASME B 16.9
Tee | ASME B 16.9
Red. | ASME B 16.9
Cap | ASME B 16.9
Plug | Hex Head Plug, ASME B 16.11 |  |  |  | -
Weldolet | MSS SP 97, N/A
Flange
MOC | A105
FACE | 150# RF, Serrated Finish
TYPE | Weld Neck, ASME B 16.5/ 16.47A, Butt Welding ends as per ASME B 16.25
Spectacle Blind/Spacer Blinds
MOC | A105
Spectacle | ASME B 16.48 | [10 empty] | Spacer and blind as per ASME B 16.48
Bolts/ Nuts/ Gaskets
Stud Bolts | ASTM A 193 Gr. B7
Hex Nuts | ASTM A 194 Gr. 2H
Gasket | ASME B 16.20, 4.5mm, SS316/SS316L Spiral Wound with Flexible Graphite (F.G.) filler
Valves
Rating | 150#, RF
Ball | BLRTG1T |  |  |  | BLRTG1R
Gate | GAYMG1T |  |  |  | GAYMG1R
Globe | GLYMG1T |  |  |  | GLYMG1R
Check | CHPMG1T |  |  |  | CHPMG1R
Notes
1. PMS to be read in conjunction with Piping Design Basis, Doc No. TEST-002 and Valve Material Specification.
2. Weld Joint Factor for welded pipe shall be as per ASME B 31.3.
3. Welded fittings shall be 100% radiographed.
4. Two jackscrew, 180 degree apart shall be provided in one of the flanges for all orifice flange and specified spectacle blind assemblies.
5. Spectacle blinds and spacer sizes and rating that are not available in ASME B 16.48 shall be as per manuf. standard. Design shall be submitted to Company for review and approval.
6. Maximum temperature limit for all Soft Seat Ball Valve shall be 200°C.
7. Wafer check valve to be avoided, unless the available space constraint does not allow normal check valve.